## Freq
Material | Name | F1 (Hz) | F2 (Hz) | F1 (Hz) | F2 (Hz) | F1 (Hz) | F2 (Hz) | F1 (Hz) | F2 (Hz)
1 | 0.025mm_Metglas | 20000 | 20000 | 5000 | 5000 | 1000 | 1000
2 | 125_Sendust | 500000 | 500000 | 300000 | 300000 | 200000 | 200000
3 | 2P90_Ferroxcube | 500000 | 500000 | 200000 | 200000 | 100000 | 100000
4 | 3C90_Ferroxcube100C | 200000 | 200000 | 100000 | 100000 | 50000 | 50000 | 25000 | 25000
5 | 3C96_Ferroxcube100C | 500000 | 500000 | 200000 | 200000 | 25000 | 25000
6 | 3F3_Ferroxcube | 700000 | 700000 | 400000 | 400000 | 200000 | 200000 | 100000 | 100000
7 | 3F31_Ferroxcube | 700000 | 700000 | 400000 | 400000 | 200000 | 200000
8 | 3F35_Ferroxcube | 1000000 | 1000000 | 500000 | 500000
9 | 3F36_Ferroxcube | 1000000 | 1000000 | 500000 | 500000
10 | 3F4_Ferroxcube | 3000000 | 3000000 | 2000000 | 2000000 | 1000000 | 1000000 | 400000 | 400000
11 | 3F45_Ferroxcube | 2000000 | 2000000 | 1000000 | 1000000 | 500000 | 500000
12 | 3F5_Ferroxcube | 3000000 | 3000000 | 2000000 | 2000000 | 1000000 | 1000000
13 | 3R1_Ferroxcube | 1000000 | 1000000 | 400000 | 400000 | 100000 | 100000
14 | 4F1_Ferroxcube | 10000000 | 10000000 | 5000000 | 5000000 | 3000000 | 3000000
15 | F_Mag | 300000 | 300000 | 200000 | 200000
16 | Finemet FT-3M .018mm | 20000 | 20000 | 10000 | 10000
17 | L_Mag | 3000000 | 3000000 | 2000000 | 2000000 | 1000000 | 1000000
18 | Mat1_SiliconSteel14mil | 1000 | 1000 | 2000 | 2000 | 4000 | 4000
19 | N49_SIFERRIT | 1000000 | 1000000 | 500000 | 500000
20 | N51_SIFERRIT | 1000000 | 1000000 | 500000 | 500000
21 | N87_SIFERRIT | 500000 | 500000 | 300000 | 300000
22 | N88_SIFERRIT | 1000000 | 1000000 | 500000 | 500000
23 | N92_SIFERRIT | 1000000 | 1000000 | 500000 | 500000
24 | N95_SIFERRIT | 1000000 | 1000000 | 500000 | 500000
25 | N96_SIFERRIT | 1000000 | 1000000 | 500000 | 500000
26 | N97_SIFERRIT | 1000000 | 1000000 | 500000 | 500000
27 | P_Mag | 500000 | 500000 | 400000 | 400000 | 200000 | 200000
28 | PC47_SIFERRIT | 1000000 | 1000000 | 500000 | 500000
29 | R_Mag | 500000 | 500000 | 200000 | 200000
30 | T_Mag | 400000 | 40000 | 200000 | 200000

## Bfield
Material | Name | F1_B1 (T) | F1_B2 (T) | F2_B1 (T) | F2_B2 (T) | F3_B1 (T) | F3_B2 (T) | F4_B1 (T) | F4_B2 (T)
1 | 0.025mm_Metglas | 0.2 | 0.4 | 0.3 | 0.7 | 0.8 | 1.2
2 | 125_Sendust | 0.02 | 0.1 | 0.02 | 0.1 | 0.02 | 0.1
3 | 2P90_Ferroxcube | 0.003 | 0.01 | 0.01 | 0.02 | 0.01 | 0.04
4 | 3C90_Ferroxcube100C | 0.1 | 0.15 | 0.15 | 0.2 | 0.15 | 0.25 | 0.15 | 0.25
5 | 3C96_Ferroxcube100C | 0.05 | 0.11 | 0.05 | 0.1 | 0.15 | 0.25
6 | 3F3_Ferroxcube | 0.03 | 0.08 | 0.07 | 0.1 | 0.06 | 0.1 | 0.1 | 0.2
7 | 3F31_Ferroxcube | 0.04 | 0.08 | 0.03 | 0.1 | 0.09 | 0.2
8 | 3F35_Ferroxcube | 0.04 | 0.06 | 0.07 | 0.1
9 | 3F36_Ferroxcube | 0.04 | 0.1 | 0.05 | 0.1
10 | 3F4_Ferroxcube | 0.01 | 0.02 | 0.01 | 0.03 | 0.03 | 0.07 | 0.05 | 0.1
11 | 3F45_Ferroxcube | 0.01 | 0.04 | 0.02 | 0.09 | 0.03 | 0.1
12 | 3F5_Ferroxcube | 0.01 | 0.02 | 0.01 | 0.02 | 0.02 | 0.09
13 | 3R1_Ferroxcube | 0.01 | 0.05 | 0.01 | 0.09 | 0.03 | 0.1
14 | 4F1_Ferroxcube | 0.004 | 0.01 | 0.005 | 0.02 | 0.01 | 0.03
15 | F_Mag | 0.07 | 0.13 | 0.07 | 0.1
16 | Finemet FT-3M .018mm | 0.3 | 0.6 | 0.3 | 0.6
17 | L_Mag | 0.01 | 0.03 | 0.01 | 0.03 | 0.01 | 0.03
18 | Mat1_SiliconSteel14mil | 0.2 | 0.4 | 0.7 | 1 | 0.5 | 0.6
19 | N49_SIFERRIT | 0.0125 | 0.05 | 0.0125 | 0.025
20 | N51_SIFERRIT | 0.025 | 0.05 | 0.025 | 0.05
21 | N87_SIFERRIT | 0.025 | 0.1 | 0.025 | 0.1
22 | N88_SIFERRIT | 0.013 | 0.1 | 0.013 | 0.025
23 | N92_SIFERRIT | 0.025 | 0.05 | 0.025 | 0.05
24 | N95_SIFERRIT | 0.025 | 0.05 | 0.05 | 0.1
25 | N96_SIFERRIT | 0.025 | 0.05 | 0.025 | 0.05
26 | N97_SIFERRIT | 0.025 | 0.05 | 0.05 | 0.1
27 | P_Mag | 0.05 | 0.08 | 0.05 | 0.08 | 0.05 | 0.08
28 | PC47_SIFERRIT | 0.025 | 0.05 | 0.025 | 0.05
29 | R_Mag | 0.06 | 0.1 | 0.07 | 0.1
30 | T_Mag | 0.05 | 0.1 | 0.06 | 0.1

## BSAT
Material | Name | BSAT_F1 | BSAT_F2 | BSAT_F1 | BSAT_F2 | BSAT_F1 | BSAT_F2
1 | 0.025mm_Metglas | 1.56
2 | 125_Sendust | 0.85
3 | 2P90_Ferroxcube | 0.14
4 | 3C90_Ferroxcube100C | 0.45
5 | 3C96_Ferroxcube100C | 0.44
6 | 3F3_Ferroxcube | 0.44
7 | 3F31_Ferroxcube | 0.42
8 | 3F35_Ferroxcube | 0.5
9 | 3F36_Ferroxcube | 0.42
10 | 3F4_Ferroxcube | 0.41
11 | 3F45_Ferroxcube | 0.42
12 | 3F5_Ferroxcube | 0.38
13 | 3R1_Ferroxcube | 0.34
14 | 4F1_Ferroxcube | 0.32
15 | F_Mag | 0.47
16 | Finemet FT-3M .018mm | 1.23
17 | L_Mag | 0.52
18 | Mat1_SiliconSteel14mil | 1.5
19 | N49_SIFERRIT | 0.4
20 | N51_SIFERRIT | 0.38
21 | N87_SIFERRIT | 0.39
22 | N88_SIFERRIT | 0.4
23 | N92_SIFERRIT | 0.44
24 | N95_SIFERRIT | 0.14
25 | N96_SIFERRIT | 0.41
26 | N97_SIFERRIT | 0.41
27 | P_Mag | 0.47
28 | PC47_SIFERRIT | 0.42
29 | R_Mag | 0.47
30 | T_Mag | 0.53
Note on C7: Kelly Wang: Provided @ 25C 10kHzz 1200 A/m

## Ploss
Material | Name | F1_P1 | F1_P2 | F2_P1 | F2_P2 | F3_P1 | F3_P2 | F4_P1 | F4_P2
1 | 0.025mm_Metglas | 312.86132 | 1106.98368 | 54.6757 | 246.61864 | 30.75912 | 61.13052
2 | 125_Sendust | 338 | 8304 | 169 | 4256 | 89 | 2291
3 | 2P90_Ferroxcube | 72 | 849 | 200 | 831 | 57 | 886
4 | 3C90_Ferroxcube100C | 286.32 | 835.9632 | 229.6416 | 490.368 | 93.9216 | 356.04 | 31.752 | 138.0528
5 | 3C96_Ferroxcube100C | 236.784 | 1681.6176 | 26.112 | 161.376 | 20.352 | 106.7856
6 | 3F3_Ferroxcube | 182 | 1760 | 82 | 793 | 57 | 223 | 75 | 496
7 | 3F31_Ferroxcube | 216 | 858 | 30 | 503 | 112 | 1080
8 | 3F35_Ferroxcube | 366 | 984 | 236 | 702
9 | 3F36_Ferroxcube | 349 | 4628 | 110 | 721
10 | 3F4_Ferroxcube | 271 | 1158 | 82 | 991 | 157 | 1502 | 112 | 827
11 | 3F45_Ferroxcube | 54 | 1198 | 26 | 1403 | 20 | 893
12 | 3F5_Ferroxcube | 79 | 400 | 25 | 147 | 25 | 1416
13 | 3R1_Ferroxcube | 232 | 5696 | 58 | 4084 | 71 | 555
14 | 4F1_Ferroxcube | 75 | 813 | 70 | 1176 | 147 | 1436
15 | F_Mag | 216 | 976 | 121 | 291
16 | Finemet FT-3M .018mm | 32.7186 | 134.2981 | 27.4626 | 119.7054
17 | L_Mag | 53 | 543 | 9 | 134 | 5 | 38
18 | Mat1_SiliconSteel14mil | 30.062 | 106.82 | 704.25 | 1442.62 | 1894.1 | 2718.01
19 | N49_SIFERRIT | 20 | 413 | 2 | 14
20 | N51_SIFERRIT | 510 | 2218 | 70 | 339
21 | N87_SIFERRIT | 44 | 1062 | 15 | 375
22 | N88_SIFERRIT | 56 | 6292 | 12.3 | 61
23 | N92_SIFERRIT | 237 | 1066 | 48 | 224
24 | N95_SIFERRIT | 297 | 1280 | 247 | 1266
25 | N96_SIFERRIT | 287 | 1280 | 42 | 281
26 | N97_SIFERRIT | 250 | 881 | 212 | 1027
27 | P_Mag | 290 | 951 | 121 | 404 | 39 | 138
28 | PC47_SIFERRIT | 270 | 1139 | 48 | 243
29 | R_Mag | 250 | 843 | 70 | 182
30 | T_Mag | 131 | 696 | 38 | 167
Note on C1: Kelly Wang: kW/m^3

## MU
Material | Name | MU_F1 | MU_F2 | MU_F1 | MU_F2 | MU_F1 | MU_F2
1 | 0.025mm_Metglas | 45000
2 | 125_Sendust | 125
3 | 2P90_Ferroxcube | 90
4 | 3C90_Ferroxcube100C | 5500
5 | 3C96_Ferroxcube100C | 5500
6 | 3F3_Ferroxcube | 4000
7 | 3F31_Ferroxcube | 3800
8 | 3F35_Ferroxcube | 2400
9 | 3F36_Ferroxcube | 2400
10 | 3F4_Ferroxcube | 1700
11 | 3F45_Ferroxcube | 1700
12 | 3F5_Ferroxcube | 1000
13 | 3R1_Ferroxcube | 800
14 | 4F1_Ferroxcube | 300
15 | F_Mag | 3000
16 | Finemet FT-3M .018mm | 70000
17 | L_Mag | 750
18 | Mat1_SiliconSteel14mil | 1500
19 | N49_SIFERRIT | 1500
20 | N51_SIFERRIT | 3000
21 | N87_SIFERRIT | 2200
22 | N88_SIFERRIT | 1900
23 | N92_SIFERRIT | 1500
24 | N95_SIFERRIT | 3000
25 | N96_SIFERRIT | 2900
26 | N97_SIFERRIT | 2300
27 | P_Mag | 2500
28 | PC47_SIFERRIT | 2500
29 | R_Mag | 2300
30 | T_Mag | 3000

## Density
Material | Name | Density
1 | 0.025mm_Metglas | 7.33
2 | 125_Sendust | 7.3
3 | 2P90_Ferroxcube | 7
4 | 3C90_Ferroxcube100C | 4.8
5 | 3C96_Ferroxcube100C | 4.8
6 | 3F3_Ferroxcube | 4.75
7 | 3F31_Ferroxcube | 4.8
8 | 3F35_Ferroxcube | 4.75
9 | 3F36_Ferroxcube | 4.75
10 | 3F4_Ferroxcube | 4.7
11 | 3F45_Ferroxcube | 4.8
12 | 3F5_Ferroxcube | 4.75
13 | 3R1_Ferroxcube | 4.7
14 | 4F1_Ferroxcube | 4.7
15 | F_Mag | 4.8
16 | Finemet FT-3M .018mm | 7.7
17 | L_Mag | 4.8
18 | Mat1_SiliconSteel14mil | 7.65
19 | N49_SIFERRIT | 4.75
20 | N51_SIFERRIT | 4.8
21 | N87_SIFERRIT | 4.85
22 | N88_SIFERRIT | 4.85
23 | N92_SIFERRIT | 4.85
24 | N95_SIFERRIT | 4.9
25 | N96_SIFERRIT | 4.85
26 | N97_SIFERRIT | 4.85
27 | P_Mag | 4.8
28 | PC47_SIFERRIT | 4.9
29 | R_Mag | 4.8
30 | T_Mag | 4.8