## Freq
Material | Name | F1 (Hz) | F2 (Hz) | F1 (Hz) | F2 (Hz) | F1 (Hz) | F2 (Hz) | F1 (Hz) | F2 (Hz)
1 | SiliconSteel14mil | 1000 | 1000 | 2000 | 2000 | 4000 | 4000
16 | Finemet FT-3M .018mm | 20000 | 20000 | 10000 | 10000

## Bfield
Material | Name | F1_B1 (T) | F1_B2 (T) | F2_B1 (T) | F2_B2 (T) | F3_B1 (T) | F3_B2 (T) | F4_B1 (T) | F4_B2 (T)
1 | Mat1_SiliconSteel14mil | 0.2 | 0.4 | 0.7 | 1 | 0.5 | 0.6
16 | Finemet FT-3M .018mm | 0.3 | 0.6 | 0.3 | 0.6

## BSAT
Material | Name | BSAT_F1 | BSAT_F2 | BSAT_F1 | BSAT_F2 | BSAT_F1 | BSAT_F2
1 | Mat1_SiliconSteel14mil | 1.5
16 | Finemet FT-3M .018mm | 1.23

## Ploss
Material | Name | F1_P1 | F1_P2 | F2_P1 | F2_P2 | F3_P1 | F3_P2 | F4_P1 | F4_P2
1 | Mat1_SiliconSteel14mil | 30.062 | 106.82 | 704.25 | 1442.62 | 1894.1 | 2718.01
16 | Finemet FT-3M .018mm | 32.7186 | 134.2981 | 27.4626 | 119.7054

## MU
Material | Name | MU_F1 | MU_F2 | MU_F1 | MU_F2 | MU_F1 | MU_F2
1 | Mat1_SiliconSteel14mil | 1500
16 | Finemet FT-3M .018mm | 70000

## Density
Material | Name | Density
1 | Mat1_SiliconSteel14mil | 7.65
16 | Finemet FT-3M .018mm | 7.7